## S-160606-054.1.Sample.Raw
nm | %T | Chiaro | Class A (99-UVBTS72)
700 | 97.983327 | 98.96874 | Average of 700nm - 400nm
699 | 98.049183 | Pass
698 | 98.074649
697 | 98.233919
696 | 98.229533
695 | 98.292053
694 | 98.349502
693 | 98.339266
692 | 98.473953
691 | 98.553042
690 | 98.518607
689 | 98.535505
688 | 98.583343
687 | 98.513767
686 | 98.644458
685 | 98.850158
684 | 98.765042
683 | 98.868701
682 | 98.844541
681 | 98.904806
680 | 98.958222
679 | 98.935086
678 | 98.961784
677 | 99.12629
676 | 99.05567
675 | 99.075032
674 | 99.247858
673 | 99.14788
672 | 99.281039
671 | 99.243532
670 | 99.286327
669 | 99.198752
668 | 99.336111
667 | 99.476255
666 | 99.350634
665 | 99.423575
664 | 99.447517
663 | 99.463874
662 | 99.533835
661 | 99.43989
660 | 99.481081
659 | 99.539611
658 | 99.599035
657 | 99.536127
656 | 99.602046
655 | 99.696814
654 | 99.677147
653 | 99.565938
652 | 99.65834
651 | 99.638733
650 | 99.629885
649 | 99.735507
648 | 99.749998
647 | 99.79905
646 | 99.739747
645 | 99.733289
644 | 99.813822
643 | 99.826406
642 | 99.770715
641 | 99.805205
640 | 99.75765
639 | 99.768652
638 | 99.793005
637 | 99.81893
636 | 99.817355
635 | 99.784348
634 | 99.870272
633 | 99.804052
632 | 99.820144
631 | 99.844511
630 | 99.872029
629 | 99.807973
628 | 99.80087
627 | 99.749138
626 | 99.790853
625 | 99.752277
624 | 99.730787
623 | 99.742275
622 | 99.745259
621 | 99.773365
620 | 99.738406
619 | 99.775567
618 | 99.837673
617 | 99.840567
616 | 99.774014
615 | 99.748668
614 | 99.75113
613 | 99.728634
612 | 99.757549
611 | 99.755584
610 | 99.687548
609 | 99.708897
608 | 99.745449
607 | 99.684196
606 | 99.639504
605 | 99.657996
604 | 99.627021
603 | 99.554548
602 | 99.582223
601 | 99.606884
600 | 99.602243
599 | 99.598419
598 | 99.570889
597 | 99.534941
596 | 99.500746
595 | 99.500142
594 | 99.480261
593 | 99.440757
592 | 99.418771
591 | 99.465198
590 | 99.443853
589 | 99.401684
588 | 99.384417
587 | 99.381489
586 | 99.385281
585 | 99.328523
584 | 99.288422
583 | 99.281216
582 | 99.317684
581 | 99.307868
580 | 99.216629
579 | 99.226085
578 | 99.210873
577 | 99.14643
576 | 99.166768
575 | 99.186119
574 | 99.167822
573 | 99.099528
572 | 99.081859
571 | 99.077007
570 | 99.058106
569 | 99.010414
568 | 98.981108
567 | 99.002692
566 | 98.944209
565 | 98.894921
564 | 98.93348
563 | 98.940093
562 | 98.928828
561 | 98.915746
560 | 98.889461
559 | 98.882516
558 | 98.901425
557 | 98.831353
556 | 98.770771
555 | 98.744748
554 | 98.728866
553 | 98.712166
552 | 98.738371
551 | 98.703255
550 | 98.706472
549 | 98.677832
548 | 98.73135
547 | 98.69569
546 | 98.70611
545 | 98.6836
544 | 98.613507
543 | 98.650569
542 | 98.649545
541 | 98.606453
540 | 98.618699
539 | 98.581986
538 | 98.557958
537 | 98.553456
536 | 98.551201
535 | 98.581495
534 | 98.545749
533 | 98.546228
532 | 98.543527
531 | 98.502017
530 | 98.51717
529 | 98.537629
528 | 98.553028
527 | 98.541953
526 | 98.577142
525 | 98.538438
524 | 98.462542
523 | 98.444609
522 | 98.489915
521 | 98.50277
520 | 98.45915
519 | 98.496839
518 | 98.52302
517 | 98.497775
516 | 98.587244
515 | 98.509713
514 | 98.55603
513 | 98.520727
512 | 98.484018
511 | 98.514311
510 | 98.496667
509 | 98.52301
508 | 98.576285
507 | 98.53058
506 | 98.550698
505 | 98.51747
504 | 98.54071
503 | 98.533649
502 | 98.588299
501 | 98.47032
500 | 98.505763
499 | 98.585429
498 | 98.57621
497 | 98.549363
496 | 98.594733
495 | 98.466395
494 | 98.65894
493 | 98.581917
492 | 98.613358
491 | 98.607028
490 | 98.543784
489 | 98.670992
488 | 98.619919
487 | 98.569196
486 | 98.642134
485 | 98.665572
484 | 98.669548
483 | 98.657721
482 | 98.690031
481 | 98.687669
480 | 98.640158
479 | 98.718629
478 | 98.74187
477 | 98.752144
476 | 98.800813
475 | 98.729416
474 | 98.735145
473 | 98.774345
472 | 98.784704
471 | 98.788861
470 | 98.810524
469 | 98.803375
468 | 98.826578
467 | 98.806124
466 | 98.843473
465 | 98.803574
464 | 98.894182
463 | 98.845053
462 | 98.885854
461 | 98.909011
460 | 98.892997
459 | 98.878287
458 | 98.87701
457 | 98.930137
456 | 98.999497
455 | 98.934634
454 | 98.967742
453 | 98.943622
452 | 98.986587
451 | 98.866245
450 | 99.017259
449 | 98.97858
448 | 98.926612
447 | 98.974623
446 | 99.027544
445 | 98.966541
444 | 98.914982
443 | 98.932467
442 | 99.07591
441 | 99.024889
440 | 99.08983
439 | 99.051887
438 | 99.037539
437 | 99.151618
436 | 99.099896
435 | 98.997512
434 | 98.965445
433 | 99.031096
432 | 99.094098
431 | 99.09739
430 | 99.033239
429 | 98.990805
428 | 99.083721
427 | 99.026272
426 | 99.054714
425 | 98.984489
424 | 98.961646
423 | 98.95504
422 | 99.006573
421 | 99.003756
420 | 98.890192
419 | 98.696392
418 | 98.703699
417 | 98.753508
416 | 98.77242
415 | 98.692368
414 | 98.598621
413 | 98.527946
412 | 98.550263
411 | 98.370567
410 | 98.212759
409 | 98.095658
408 | 97.947772
407 | 97.745496
406 | 97.57062
405 | 97.482956
404 | 97.344238
403 | 97.073588
402 | 96.836923
401 | 96.620868
400 | 96.312024

## S-160606-054.2.Sample.Raw
nm | %T | Chiaro | Class A (99-UVBTS72)
700 | 98.048039 | 98.95396 | Average of 700nm - 400nm
699 | 98.05444 | Pass
698 | 98.053963
697 | 98.233661
696 | 98.301394
695 | 98.266959
694 | 98.360717
693 | 98.396741
692 | 98.509442
691 | 98.527039
690 | 98.519644
689 | 98.53516
688 | 98.585587
687 | 98.512904
686 | 98.633487
685 | 98.828966
684 | 98.848628
683 | 98.792393
682 | 98.78803
681 | 98.808026
680 | 98.906822
679 | 99.048767
678 | 98.964378
677 | 99.168559
676 | 99.050303
675 | 99.08776
674 | 99.205572
673 | 99.253713
672 | 99.252534
671 | 99.24284
670 | 99.190264
669 | 99.171129
668 | 99.320686
667 | 99.395598
666 | 99.385573
665 | 99.361146
664 | 99.502938
663 | 99.427791
662 | 99.50094
661 | 99.468343
660 | 99.465722
659 | 99.472119
658 | 99.527521
657 | 99.573633
656 | 99.572342
655 | 99.64191
654 | 99.640657
653 | 99.667963
652 | 99.659035
651 | 99.643249
650 | 99.678191
649 | 99.715175
648 | 99.683436
647 | 99.750269
646 | 99.818206
645 | 99.765388
644 | 99.776412
643 | 99.718214
642 | 99.770628
641 | 99.805901
640 | 99.792184
639 | 99.827294
638 | 99.761682
637 | 99.788041
636 | 99.842776
635 | 99.828644
634 | 99.837622
633 | 99.829221
632 | 99.859948
631 | 99.897473
630 | 99.872465
629 | 99.801442
628 | 99.817595
627 | 99.72379
626 | 99.770897
625 | 99.764036
624 | 99.750651
623 | 99.788017
622 | 99.7443
621 | 99.76674
620 | 99.749128
619 | 99.810444
618 | 99.854682
617 | 99.823123
616 | 99.753431
615 | 99.758878
614 | 99.776785
613 | 99.760908
612 | 99.762871
611 | 99.760994
610 | 99.647684
609 | 99.62408
608 | 99.666884
607 | 99.673896
606 | 99.632957
605 | 99.660267
604 | 99.649988
603 | 99.617149
602 | 99.561526
601 | 99.554056
600 | 99.560406
599 | 99.529916
598 | 99.517927
597 | 99.503389
596 | 99.47199
595 | 99.489473
594 | 99.494958
593 | 99.48529
592 | 99.44599
591 | 99.416843
590 | 99.402758
589 | 99.364432
588 | 99.383364
587 | 99.351818
586 | 99.29902
585 | 99.287737
584 | 99.287806
583 | 99.268986
582 | 99.269589
581 | 99.267668
580 | 99.236559
579 | 99.218231
578 | 99.166929
577 | 99.107519
576 | 99.153701
575 | 99.17808
574 | 99.171799
573 | 99.138244
572 | 99.082919
571 | 99.058361
570 | 99.031503
569 | 98.974888
568 | 98.903085
567 | 98.921189
566 | 98.951015
565 | 98.912772
564 | 98.910937
563 | 98.89765
562 | 98.936435
561 | 98.901947
560 | 98.825774
559 | 98.820326
558 | 98.82152
557 | 98.808438
556 | 98.780941
555 | 98.763581
554 | 98.704909
553 | 98.675739
552 | 98.721391
551 | 98.723942
550 | 98.695333
549 | 98.656707
548 | 98.677856
547 | 98.673057
546 | 98.694969
545 | 98.675467
544 | 98.647796
543 | 98.631482
542 | 98.575153
541 | 98.586396
540 | 98.614105
539 | 98.620497
538 | 98.601501
537 | 98.55955
536 | 98.532393
535 | 98.527888
534 | 98.546897
533 | 98.539607
532 | 98.536376
531 | 98.470779
530 | 98.495016
529 | 98.518114
528 | 98.541545
527 | 98.517406
526 | 98.500953
525 | 98.523607
524 | 98.491845
523 | 98.476914
522 | 98.512165
521 | 98.478759
520 | 98.489242
519 | 98.500546
518 | 98.491766
517 | 98.450814
516 | 98.558012
515 | 98.477674
514 | 98.508189
513 | 98.476962
512 | 98.467433
511 | 98.527197
510 | 98.530824
509 | 98.548868
508 | 98.524763
507 | 98.512492
506 | 98.478272
505 | 98.511911
504 | 98.565244
503 | 98.597691
502 | 98.54048
501 | 98.438938
500 | 98.486183
499 | 98.579429
498 | 98.610288
497 | 98.525371
496 | 98.586351
495 | 98.536061
494 | 98.568189
493 | 98.615828
492 | 98.604443
491 | 98.607381
490 | 98.536724
489 | 98.697929
488 | 98.600582
487 | 98.588001
486 | 98.594534
485 | 98.665042
484 | 98.675913
483 | 98.632637
482 | 98.72354
481 | 98.673701
480 | 98.734361
479 | 98.730825
478 | 98.719703
477 | 98.79386
476 | 98.756267
475 | 98.756713
474 | 98.684622
473 | 98.731051
472 | 98.778962
471 | 98.766422
470 | 98.787286
469 | 98.821932
468 | 98.840093
467 | 98.81584
466 | 98.824837
465 | 98.842787
464 | 98.881104
463 | 98.881535
462 | 98.916427
461 | 98.916959
460 | 98.929473
459 | 98.868132
458 | 98.832422
457 | 98.978024
456 | 99.024868
455 | 98.877145
454 | 98.968714
453 | 98.946714
452 | 98.953169
451 | 98.961225
450 | 98.983402
449 | 98.898662
448 | 98.899753
447 | 98.993268
446 | 98.943309
445 | 99.004834
444 | 98.879457
443 | 98.929108
442 | 99.04212
441 | 99.005528
440 | 98.971008
439 | 99.020216
438 | 99.0786
437 | 99.06171
436 | 98.951029
435 | 98.921541
434 | 98.916981
433 | 98.974924
432 | 98.978825
431 | 99.01189
430 | 98.977475
429 | 99.02674
428 | 99.029609
427 | 98.94594
426 | 99.004925
425 | 98.89914
424 | 98.909303
423 | 98.911955
422 | 98.89958
421 | 98.934148
420 | 98.856938
419 | 98.720849
418 | 98.633076
417 | 98.727608
416 | 98.659475
415 | 98.639669
414 | 98.598799
413 | 98.50815
412 | 98.416878
411 | 98.20307
410 | 98.154611
409 | 98.053752
408 | 97.952568
407 | 97.808393
406 | 97.5875
405 | 97.459397
404 | 97.199763
403 | 97.022082
402 | 96.764844
401 | 96.522844
400 | 96.27916

## S-160606-055.1.Sample.Raw
nm | %T | Chiaro | Class AB (99-UVBT72)
700 | 98.467849 | 99.14345 | Average of 700nm - 400nm
699 | 98.548995 | Pass
698 | 98.59292
697 | 98.745921
696 | 98.740495
695 | 98.70313
694 | 98.87977
693 | 98.902021
692 | 98.865373
691 | 99.010826
690 | 98.964381
689 | 98.948187
688 | 99.022013
687 | 98.930785
686 | 99.021266
685 | 99.201001
684 | 99.17001
683 | 99.173065
682 | 99.177129
681 | 99.175166
680 | 99.30003
679 | 99.333142
678 | 99.258973
677 | 99.484626
676 | 99.381528
675 | 99.414784
674 | 99.44144
673 | 99.488243
672 | 99.45935
671 | 99.457983
670 | 99.462082
669 | 99.505552
668 | 99.559689
667 | 99.539132
666 | 99.591567
665 | 99.571323
664 | 99.598257
663 | 99.591032
662 | 99.710198
661 | 99.664906
660 | 99.661922
659 | 99.733153
658 | 99.681745
657 | 99.677815
656 | 99.720685
655 | 99.820781
654 | 99.789486
653 | 99.723881
652 | 99.754505
651 | 99.692315
650 | 99.821459
649 | 99.8131
648 | 99.779717
647 | 99.884004
646 | 99.887792
645 | 99.792268
644 | 99.832874
643 | 99.845365
642 | 99.860133
641 | 99.810947
640 | 99.74408
639 | 99.775438
638 | 99.818151
637 | 99.829981
636 | 99.859926
635 | 99.840741
634 | 99.830222
633 | 99.811977
632 | 99.819709
631 | 99.830835
630 | 99.84694
629 | 99.798307
628 | 99.773605
627 | 99.684593
626 | 99.757651
625 | 99.739822
624 | 99.769121
623 | 99.725633
622 | 99.695077
621 | 99.822266
620 | 99.786785
619 | 99.76275
618 | 99.796415
617 | 99.735644
616 | 99.647982
615 | 99.72528
614 | 99.696678
613 | 99.634864
612 | 99.66952
611 | 99.650523
610 | 99.590114
609 | 99.608373
608 | 99.632054
607 | 99.618294
606 | 99.579974
605 | 99.597386
604 | 99.544671
603 | 99.501464
602 | 99.523539
601 | 99.447176
600 | 99.460748
599 | 99.469889
598 | 99.435076
597 | 99.418435
596 | 99.401105
595 | 99.439627
594 | 99.41981
593 | 99.363328
592 | 99.322323
591 | 99.354033
590 | 99.348781
589 | 99.32867
588 | 99.335114
587 | 99.250079
586 | 99.205556
585 | 99.210121
584 | 99.19599
583 | 99.172549
582 | 99.201939
581 | 99.195818
580 | 99.141581
579 | 99.114895
578 | 99.088837
577 | 99.121107
576 | 99.146107
575 | 99.100252
574 | 99.122213
573 | 99.090688
572 | 99.053136
571 | 99.027433
570 | 99.008612
569 | 98.96066
568 | 98.888063
567 | 98.904658
566 | 98.888166
565 | 98.886879
564 | 98.921457
563 | 98.878375
562 | 98.874434
561 | 98.89611
560 | 98.8815
559 | 98.84545
558 | 98.874878
557 | 98.870192
556 | 98.835593
555 | 98.780026
554 | 98.73806
553 | 98.758583
552 | 98.762248
551 | 98.73517
550 | 98.709301
549 | 98.716902
548 | 98.748238
547 | 98.702055
546 | 98.703457
545 | 98.694031
544 | 98.701262
543 | 98.690245
542 | 98.654935
541 | 98.676254
540 | 98.666936
539 | 98.699551
538 | 98.686997
537 | 98.702623
536 | 98.630404
535 | 98.599865
534 | 98.651712
533 | 98.660563
532 | 98.60577
531 | 98.598376
530 | 98.620527
529 | 98.626991
528 | 98.705922
527 | 98.667069
526 | 98.637439
525 | 98.663443
524 | 98.589288
523 | 98.605868
522 | 98.674978
521 | 98.679231
520 | 98.623198
519 | 98.651047
518 | 98.638678
517 | 98.632126
516 | 98.74356
515 | 98.673613
514 | 98.716147
513 | 98.648228
512 | 98.662047
511 | 98.692343
510 | 98.680866
509 | 98.761644
508 | 98.703676
507 | 98.736602
506 | 98.708164
505 | 98.683264
504 | 98.739459
503 | 98.773939
502 | 98.715256
501 | 98.674741
500 | 98.686303
499 | 98.76525
498 | 98.882033
497 | 98.814334
496 | 98.787431
495 | 98.764721
494 | 98.805132
493 | 98.818323
492 | 98.859441
491 | 98.78191
490 | 98.825937
489 | 98.789161
488 | 98.797749
487 | 98.780281
486 | 98.797296
485 | 98.901938
484 | 98.92413
483 | 98.842851
482 | 98.899842
481 | 98.899038
480 | 98.883265
479 | 99.003643
478 | 98.924857
477 | 99.022503
476 | 98.936923
475 | 98.875971
474 | 99.025567
473 | 98.971464
472 | 99.020114
471 | 99.037449
470 | 98.970982
469 | 99.004226
468 | 99.053595
467 | 98.995049
466 | 99.092903
465 | 99.047681
464 | 99.121796
463 | 99.070036
462 | 99.12708
461 | 99.11935
460 | 99.137467
459 | 99.071052
458 | 99.013951
457 | 99.062047
456 | 99.158439
455 | 99.031598
454 | 99.157048
453 | 99.225169
452 | 99.239255
451 | 99.038976
450 | 99.148179
449 | 99.267484
448 | 99.121782
447 | 99.103723
446 | 99.131578
445 | 99.198596
444 | 99.164718
443 | 99.159867
442 | 99.278649
441 | 99.187908
440 | 99.226245
439 | 99.230593
438 | 99.343728
437 | 99.39285
436 | 99.285295
435 | 99.229849
434 | 99.200427
433 | 99.261181
432 | 99.325174
431 | 99.410621
430 | 99.417306
429 | 99.425922
428 | 99.464367
427 | 99.459198
426 | 99.457103
425 | 99.391225
424 | 99.391371
423 | 99.550615
422 | 99.47133
421 | 99.454837
420 | 99.46465
419 | 99.316427
418 | 99.306082
417 | 99.382741
416 | 99.380354
415 | 99.286254
414 | 99.3413
413 | 99.35465
412 | 99.298176
411 | 99.099138
410 | 98.956259
409 | 98.859295
408 | 98.781825
407 | 98.689033
406 | 98.562628
405 | 98.415879
404 | 98.199708
403 | 97.98068
402 | 97.768511
401 | 97.596484
400 | 97.409537

## S-160606-055.2.Sample.Raw
nm | %T | Chiaro | Class AB (99-UVBT72)
700 | 98.671205 | 99.14364 | Average of 700nm - 400nm
699 | 98.659988 | Pass
698 | 98.787886
697 | 98.795784
696 | 98.843499
695 | 98.898191
694 | 98.869159
693 | 98.933175
692 | 98.953967
691 | 99.057305
690 | 98.98727
689 | 98.960959
688 | 99.061633
687 | 98.988695
686 | 99.062558
685 | 99.31916
684 | 99.229307
683 | 99.231052
682 | 99.132369
681 | 99.331536
680 | 99.411485
679 | 99.401835
678 | 99.339647
677 | 99.553141
676 | 99.41001
675 | 99.536607
674 | 99.546635
673 | 99.531373
672 | 99.627003
671 | 99.611459
670 | 99.59392
669 | 99.50841
668 | 99.502582
667 | 99.695761
666 | 99.67289
665 | 99.671469
664 | 99.67753
663 | 99.72348
662 | 99.749255
661 | 99.761713
660 | 99.708694
659 | 99.684573
658 | 99.721234
657 | 99.734855
656 | 99.792424
655 | 99.86109
654 | 99.905386
653 | 99.784141
652 | 99.832601
651 | 99.760226
650 | 99.836923
649 | 99.786424
648 | 99.801702
647 | 99.84044
646 | 99.898404
645 | 99.902136
644 | 99.908564
643 | 99.813795
642 | 99.807073
641 | 99.858798
640 | 99.818629
639 | 99.833645
638 | 99.85948
637 | 99.84747
636 | 99.85566
635 | 99.834475
634 | 99.847635
633 | 99.865275
632 | 99.837651
631 | 99.845034
630 | 99.835702
629 | 99.781063
628 | 99.753222
627 | 99.719522
626 | 99.808195
625 | 99.757939
624 | 99.759886
623 | 99.71631
622 | 99.674429
621 | 99.699447
620 | 99.732043
619 | 99.759873
618 | 99.734136
617 | 99.703548
616 | 99.704849
615 | 99.729644
614 | 99.734375
613 | 99.685369
612 | 99.675365
611 | 99.676265
610 | 99.603459
609 | 99.569018
608 | 99.588756
607 | 99.592457
606 | 99.543313
605 | 99.573368
604 | 99.505635
603 | 99.441395
602 | 99.458654
601 | 99.447263
600 | 99.449917
599 | 99.418337
598 | 99.377483
597 | 99.327451
596 | 99.35583
595 | 99.42651
594 | 99.395489
593 | 99.321594
592 | 99.274536
591 | 99.308919
590 | 99.338267
589 | 99.321482
588 | 99.308094
587 | 99.300993
586 | 99.26441
585 | 99.24282
584 | 99.209533
583 | 99.182844
582 | 99.221494
581 | 99.22544
580 | 99.187879
579 | 99.18355
578 | 99.144957
577 | 99.08696
576 | 99.09163
575 | 99.085764
574 | 99.081201
573 | 99.046933
572 | 99.029451
571 | 99.002778
570 | 99.002248
569 | 98.940158
568 | 98.868447
567 | 98.889542
566 | 98.873139
565 | 98.858689
564 | 98.909611
563 | 98.863255
562 | 98.854976
561 | 98.868335
560 | 98.8815
559 | 98.859604
558 | 98.814087
557 | 98.830733
556 | 98.766614
555 | 98.764465
554 | 98.752735
553 | 98.691035
552 | 98.724928
551 | 98.739148
550 | 98.741303
549 | 98.720968
548 | 98.742668
547 | 98.690474
546 | 98.731574
545 | 98.705966
544 | 98.672894
543 | 98.654545
542 | 98.666597
541 | 98.640558
540 | 98.633453
539 | 98.639664
538 | 98.676575
537 | 98.666943
536 | 98.597999
535 | 98.637486
534 | 98.616038
533 | 98.594699
532 | 98.628548
531 | 98.588493
530 | 98.603051
529 | 98.603944
528 | 98.655663
527 | 98.626453
526 | 98.625079
525 | 98.648435
524 | 98.612678
523 | 98.619372
522 | 98.615203
521 | 98.63633
520 | 98.596901
519 | 98.645398
518 | 98.659779
517 | 98.627183
516 | 98.672909
515 | 98.662846
514 | 98.7308
513 | 98.68114
512 | 98.629935
511 | 98.661273
510 | 98.688633
509 | 98.713017
508 | 98.66927
507 | 98.711279
506 | 98.698901
505 | 98.688205
504 | 98.746784
503 | 98.714043
502 | 98.750369
501 | 98.663546
500 | 98.68304
499 | 98.742927
498 | 98.751016
497 | 98.730627
496 | 98.820783
495 | 98.68465
494 | 98.760992
493 | 98.811435
492 | 98.770558
491 | 98.760557
490 | 98.730974
489 | 98.809033
488 | 98.776911
487 | 98.747793
486 | 98.770449
485 | 98.906709
484 | 98.901588
483 | 98.788089
482 | 98.890558
481 | 98.857313
480 | 98.804438
479 | 98.861092
478 | 98.916203
477 | 98.946672
476 | 98.938249
475 | 98.86219
474 | 98.89811
473 | 99.045505
472 | 98.961372
471 | 98.911918
470 | 98.963649
469 | 98.949176
468 | 98.90546
467 | 98.945411
466 | 98.957677
465 | 98.990011
464 | 99.061711
463 | 99.003875
462 | 99.134149
461 | 99.056566
460 | 99.059657
459 | 98.979923
458 | 98.976427
457 | 99.103131
456 | 99.154284
455 | 98.999188
454 | 99.104021
453 | 99.052759
452 | 99.142979
451 | 99.068398
450 | 99.136687
449 | 99.065392
448 | 99.066562
447 | 99.027288
446 | 99.153145
445 | 99.15146
444 | 99.132463
443 | 99.044797
442 | 99.245743
441 | 99.132124
440 | 99.135802
439 | 99.300571
438 | 99.347357
437 | 99.303118
436 | 99.323418
435 | 99.284683
434 | 99.293552
433 | 99.314257
432 | 99.27227
431 | 99.367518
430 | 99.450499
429 | 99.430613
428 | 99.47836
427 | 99.464689
426 | 99.465962
425 | 99.398662
424 | 99.441234
423 | 99.565775
422 | 99.450056
421 | 99.520012
420 | 99.486376
419 | 99.405751
418 | 99.411441
417 | 99.373162
416 | 99.352673
415 | 99.330348
414 | 99.348136
413 | 99.269166
412 | 99.240631
411 | 99.191275
410 | 99.041751
409 | 98.919136
408 | 98.87437
407 | 98.706623
406 | 98.545926
405 | 98.390987
404 | 98.215711
403 | 98.089386
402 | 97.884104
401 | 97.614558
400 | 97.308363

## S-160606-056.1.Sample.Raw
nm | %T | Chiaro | Class B (98-UVATS72)
700 | 96.094095 | 98.17946 | Average of 700nm - 400nm
699 | 96.165755 | Pass
698 | 96.185067
697 | 96.506659
696 | 96.386516
695 | 96.533573
694 | 96.597299
693 | 96.504641
692 | 96.657945
691 | 96.78497
690 | 96.756155
689 | 96.751875
688 | 96.849121
687 | 96.836716
686 | 97.001083
685 | 97.139971
684 | 97.15874
683 | 97.189251
682 | 97.064346
681 | 97.178769
680 | 97.337016
679 | 97.408268
678 | 97.342679
677 | 97.559121
676 | 97.54031
675 | 97.57039
674 | 97.618103
673 | 97.60317
672 | 97.709775
671 | 97.666591
670 | 97.679763
669 | 97.716016
668 | 97.794807
667 | 97.927134
666 | 97.927838
665 | 97.899015
664 | 97.925282
663 | 97.985863
662 | 98.014784
661 | 98.062213
660 | 98.10907
659 | 98.112034
658 | 98.139853
657 | 98.208494
656 | 98.236911
655 | 98.336646
654 | 98.352809
653 | 98.257327
652 | 98.25087
651 | 98.26748
650 | 98.374882
649 | 98.406873
648 | 98.418482
647 | 98.476834
646 | 98.544948
645 | 98.559446
644 | 98.564338
643 | 98.526102
642 | 98.606805
641 | 98.58737
640 | 98.585826
639 | 98.604079
638 | 98.661972
637 | 98.646632
636 | 98.681265
635 | 98.64134
634 | 98.686092
633 | 98.703262
632 | 98.709218
631 | 98.740498
630 | 98.775086
629 | 98.673317
628 | 98.688321
627 | 98.700395
626 | 98.736402
625 | 98.74536
624 | 98.725985
623 | 98.765741
622 | 98.767763
621 | 98.734331
620 | 98.735442
619 | 98.781751
618 | 98.837979
617 | 98.821258
616 | 98.761135
615 | 98.836892
614 | 98.820833
613 | 98.806548
612 | 98.8031
611 | 98.830452
610 | 98.758303
609 | 98.787509
608 | 98.807034
607 | 98.785401
606 | 98.758165
605 | 98.815475
604 | 98.772252
603 | 98.696472
602 | 98.726409
601 | 98.738659
600 | 98.734845
599 | 98.721862
598 | 98.727173
597 | 98.691349
596 | 98.674076
595 | 98.713538
594 | 98.723266
593 | 98.654213
592 | 98.627578
591 | 98.713235
590 | 98.715263
589 | 98.684249
588 | 98.705232
587 | 98.675459
586 | 98.638623
585 | 98.650103
584 | 98.650631
583 | 98.584694
582 | 98.563137
581 | 98.616177
580 | 98.577268
579 | 98.594775
578 | 98.571047
577 | 98.533472
576 | 98.55798
575 | 98.548478
574 | 98.534164
573 | 98.525407
572 | 98.52005
571 | 98.490515
570 | 98.488303
569 | 98.416909
568 | 98.376717
567 | 98.42386
566 | 98.391474
565 | 98.358244
564 | 98.372903
563 | 98.390554
562 | 98.367637
561 | 98.346995
560 | 98.351926
559 | 98.316698
558 | 98.330944
557 | 98.345456
556 | 98.303929
555 | 98.29064
554 | 98.254766
553 | 98.256746
552 | 98.267095
551 | 98.228955
550 | 98.204956
549 | 98.222967
548 | 98.252379
547 | 98.235517
546 | 98.220349
545 | 98.243267
544 | 98.213528
543 | 98.230479
542 | 98.191884
541 | 98.204169
540 | 98.165127
539 | 98.172057
538 | 98.192833
537 | 98.225712
536 | 98.175933
535 | 98.160677
534 | 98.129668
533 | 98.132151
532 | 98.138731
531 | 98.121962
530 | 98.107715
529 | 98.152544
528 | 98.156086
527 | 98.157684
526 | 98.167597
525 | 98.141002
524 | 98.063415
523 | 98.103733
522 | 98.148218
521 | 98.130691
520 | 98.094609
519 | 98.131575
518 | 98.130312
517 | 98.133297
516 | 98.187713
515 | 98.149519
514 | 98.183099
513 | 98.147137
512 | 98.110934
511 | 98.181813
510 | 98.165427
509 | 98.197182
508 | 98.157674
507 | 98.198738
506 | 98.132201
505 | 98.168147
504 | 98.186456
503 | 98.137311
502 | 98.233013
501 | 98.128559
500 | 98.198572
499 | 98.215727
498 | 98.265619
497 | 98.160022
496 | 98.255041
495 | 98.17045
494 | 98.241112
493 | 98.225233
492 | 98.142377
491 | 98.19841
490 | 98.228977
489 | 98.244505
488 | 98.209779
487 | 98.156385
486 | 98.242881
485 | 98.275635
484 | 98.313135
483 | 98.208764
482 | 98.326907
481 | 98.268377
480 | 98.279342
479 | 98.30971
478 | 98.254903
477 | 98.343911
476 | 98.362873
475 | 98.27491
474 | 98.299866
473 | 98.297319
472 | 98.273605
471 | 98.380731
470 | 98.375626
469 | 98.422526
468 | 98.375195
467 | 98.32308
466 | 98.36802
465 | 98.421428
464 | 98.419161
463 | 98.417613
462 | 98.531614
461 | 98.389875
460 | 98.381182
459 | 98.378138
458 | 98.38372
457 | 98.477859
456 | 98.383354
455 | 98.350643
454 | 98.407159
453 | 98.41393
452 | 98.495838
451 | 98.363689
450 | 98.452561
449 | 98.395378
448 | 98.326703
447 | 98.364822
446 | 98.433746
445 | 98.333784
444 | 98.292674
443 | 98.255393
442 | 98.40197
441 | 98.312784
440 | 98.356124
439 | 98.462601
438 | 98.39994
437 | 98.461993
436 | 98.347509
435 | 98.350914
434 | 98.346906
433 | 98.367469
432 | 98.357964
431 | 98.421538
430 | 98.450633
429 | 98.430357
428 | 98.344746
427 | 98.357753
426 | 98.422427
425 | 98.364382
424 | 98.386141
423 | 98.40397
422 | 98.352916
421 | 98.335781
420 | 98.293566
419 | 98.164704
418 | 98.134369
417 | 98.178914
416 | 98.148871
415 | 98.054122
414 | 98.062163
413 | 97.940917
412 | 97.852257
411 | 97.712917
410 | 97.652049
409 | 97.502843
408 | 97.379717
407 | 97.231752
406 | 97.080125
405 | 96.880209
404 | 96.667384
403 | 96.523123
402 | 96.250864
401 | 95.931491
400 | 95.639694

## S-160606-056.2.Sample.Raw
nm | %T | Chiaro | Class B (98-UVATS72)
700 | 96.088408 | 98.25558 | Average of 700nm - 400nm
699 | 96.194192 | Pass
698 | 96.202909
697 | 96.413059
696 | 96.432238
695 | 96.471916
694 | 96.521817
693 | 96.605869
692 | 96.65475
691 | 96.746699
690 | 96.84797
689 | 96.70769
688 | 96.752271
687 | 96.823598
686 | 96.915131
685 | 97.15035
684 | 97.180782
683 | 97.203683
682 | 97.156544
681 | 97.267938
680 | 97.422511
679 | 97.354629
678 | 97.31475
677 | 97.516592
676 | 97.491657
675 | 97.590131
674 | 97.715846
673 | 97.634088
672 | 97.652764
671 | 97.64182
670 | 97.635066
669 | 97.683543
668 | 97.819071
667 | 97.937367
666 | 97.889951
665 | 97.911674
664 | 97.979837
663 | 97.990808
662 | 98.085868
661 | 98.078261
660 | 98.124777
659 | 98.129471
658 | 98.134906
657 | 98.235755
656 | 98.231265
655 | 98.368268
654 | 98.383652
653 | 98.284157
652 | 98.345993
651 | 98.325839
650 | 98.378965
649 | 98.396359
648 | 98.490258
647 | 98.501268
646 | 98.555821
645 | 98.574583
644 | 98.563903
643 | 98.554715
642 | 98.556356
641 | 98.565793
640 | 98.588697
639 | 98.61017
638 | 98.637522
637 | 98.651418
636 | 98.685357
635 | 98.607747
634 | 98.677211
633 | 98.721115
632 | 98.717492
631 | 98.739714
630 | 98.787804
629 | 98.746644
628 | 98.748513
627 | 98.767379
626 | 98.797055
625 | 98.749366
624 | 98.754736
623 | 98.814707
622 | 98.774471
621 | 98.811561
620 | 98.823046
619 | 98.829271
618 | 98.85272
617 | 98.820647
616 | 98.840592
615 | 98.882795
614 | 98.839245
613 | 98.813526
612 | 98.858849
611 | 98.888131
610 | 98.783774
609 | 98.79449
608 | 98.803542
607 | 98.821975
606 | 98.823281
605 | 98.86578
604 | 98.860017
603 | 98.81495
602 | 98.797058
601 | 98.774111
600 | 98.790831
599 | 98.798578
598 | 98.766851
597 | 98.717918
596 | 98.723197
595 | 98.778688
594 | 98.77007
593 | 98.715631
592 | 98.717725
591 | 98.766321
590 | 98.715
589 | 98.741047
588 | 98.752166
587 | 98.703374
586 | 98.741047
585 | 98.700382
584 | 98.635504
583 | 98.647254
582 | 98.682494
581 | 98.671805
580 | 98.689795
579 | 98.67799
578 | 98.602725
577 | 98.576971
576 | 98.582438
575 | 98.579839
574 | 98.609471
573 | 98.578708
572 | 98.554871
571 | 98.528954
570 | 98.525247
569 | 98.491318
568 | 98.436184
567 | 98.461341
566 | 98.474919
565 | 98.402959
564 | 98.412509
563 | 98.397274
562 | 98.432291
561 | 98.425452
560 | 98.410041
559 | 98.39145
558 | 98.413061
557 | 98.429417
556 | 98.387764
555 | 98.328747
554 | 98.292779
553 | 98.359748
552 | 98.336517
551 | 98.29915
550 | 98.286199
549 | 98.302873
548 | 98.331338
547 | 98.326579
546 | 98.333345
545 | 98.303381
544 | 98.294655
543 | 98.278991
542 | 98.199217
541 | 98.278211
540 | 98.243756
539 | 98.252259
538 | 98.269585
537 | 98.262452
536 | 98.198007
535 | 98.225412
534 | 98.218942
533 | 98.220176
532 | 98.225959
531 | 98.146316
530 | 98.174178
529 | 98.249323
528 | 98.26411
527 | 98.230353
526 | 98.274419
525 | 98.284104
524 | 98.190161
523 | 98.189614
522 | 98.201459
521 | 98.208285
520 | 98.219123
519 | 98.251005
518 | 98.242086
517 | 98.23128
516 | 98.313118
515 | 98.262229
514 | 98.31091
513 | 98.236608
512 | 98.183804
511 | 98.320302
510 | 98.26419
509 | 98.312351
508 | 98.278361
507 | 98.308411
506 | 98.285167
505 | 98.339323
504 | 98.267738
503 | 98.287448
502 | 98.306946
501 | 98.268807
500 | 98.231911
499 | 98.294432
498 | 98.377831
497 | 98.316676
496 | 98.332508
495 | 98.257752
494 | 98.307145
493 | 98.399557
492 | 98.309903
491 | 98.259469
490 | 98.272134
489 | 98.431032
488 | 98.337987
487 | 98.352373
486 | 98.335961
485 | 98.466937
484 | 98.426459
483 | 98.367749
482 | 98.423103
481 | 98.470288
480 | 98.402795
479 | 98.505906
478 | 98.36715
477 | 98.432204
476 | 98.453819
475 | 98.500794
474 | 98.455765
473 | 98.475353
472 | 98.498768
471 | 98.474283
470 | 98.472643
469 | 98.588032
468 | 98.499656
467 | 98.508384
466 | 98.555092
465 | 98.534473
464 | 98.550552
463 | 98.572548
462 | 98.565457
461 | 98.602422
460 | 98.554113
459 | 98.488076
458 | 98.465126
457 | 98.577698
456 | 98.631402
455 | 98.527881
454 | 98.574724
453 | 98.616828
452 | 98.59229
451 | 98.474749
450 | 98.561293
449 | 98.589602
448 | 98.519752
447 | 98.554981
446 | 98.443381
445 | 98.561595
444 | 98.454569
443 | 98.439045
442 | 98.524657
441 | 98.456354
440 | 98.491743
439 | 98.606716
438 | 98.595335
437 | 98.615263
436 | 98.552368
435 | 98.546636
434 | 98.474611
433 | 98.567035
432 | 98.496149
431 | 98.498452
430 | 98.557383
429 | 98.509662
428 | 98.470861
427 | 98.583427
426 | 98.573389
425 | 98.464605
424 | 98.496141
423 | 98.511506
422 | 98.475687
421 | 98.438287
420 | 98.444939
419 | 98.313488
418 | 98.200916
417 | 98.291651
416 | 98.29908
415 | 98.169457
414 | 98.039703
413 | 98.062708
412 | 98.065211
411 | 97.849169
410 | 97.770654
409 | 97.6441
408 | 97.415953
407 | 97.336136
406 | 97.309781
405 | 97.053743
404 | 96.783942
403 | 96.623555
402 | 96.370817
401 | 96.04937
400 | 95.77204

## S-160606-057.1.Sample.Raw
nm | %T | Chiaro | Class C (98-UVAT72)
700 | 96.665294 | 98.42974 | Average of 700nm - 400nm
699 | 96.765743 | Pass
698 | 96.811659
697 | 96.939872
696 | 97.100409
695 | 96.839984
694 | 96.997313
693 | 97.065433
692 | 97.160704
691 | 97.088165
690 | 97.296422
689 | 97.34602
688 | 97.391161
687 | 97.3191
686 | 97.429036
685 | 97.474733
684 | 97.486827
683 | 97.526782
682 | 97.627745
681 | 97.686727
680 | 97.694407
679 | 97.691202
678 | 97.818502
677 | 97.728991
676 | 97.878021
675 | 97.863747
674 | 97.861821
673 | 97.976681
672 | 97.928305
671 | 98.03053
670 | 98.146282
669 | 98.036206
668 | 98.016628
667 | 98.114985
666 | 98.15513
665 | 98.266714
664 | 98.195477
663 | 98.292427
662 | 98.259153
661 | 98.339511
660 | 98.30551
659 | 98.310493
658 | 98.339854
657 | 98.371952
656 | 98.449041
655 | 98.499909
654 | 98.463837
653 | 98.478545
652 | 98.561905
651 | 98.534268
650 | 98.442361
649 | 98.542638
648 | 98.621075
647 | 98.639522
646 | 98.635872
645 | 98.575724
644 | 98.60783
643 | 98.69598
642 | 98.68212
641 | 98.617394
640 | 98.654547
639 | 98.683509
638 | 98.642874
637 | 98.716235
636 | 98.729374
635 | 98.801599
634 | 98.780099
633 | 98.794424
632 | 98.80241
631 | 98.726564
630 | 98.786002
629 | 98.79576
628 | 98.751203
627 | 98.790129
626 | 98.810004
625 | 98.756549
624 | 98.751242
623 | 98.766942
622 | 98.73063
621 | 98.74972
620 | 98.799227
619 | 98.800033
618 | 98.8209
617 | 98.801384
616 | 98.783943
615 | 98.746047
614 | 98.782239
613 | 98.774621
612 | 98.761472
611 | 98.801236
610 | 98.848645
609 | 98.802281
608 | 98.769061
607 | 98.757404
606 | 98.745294
605 | 98.782561
604 | 98.766053
603 | 98.734411
602 | 98.720791
601 | 98.712897
600 | 98.716846
599 | 98.724354
598 | 98.718373
597 | 98.700781
596 | 98.668797
595 | 98.682519
594 | 98.714987
593 | 98.695811
592 | 98.666448
591 | 98.629968
590 | 98.582662
589 | 98.584359
588 | 98.55829
587 | 98.564535
586 | 98.562697
585 | 98.572553
584 | 98.552982
583 | 98.54049
582 | 98.560229
581 | 98.580195
580 | 98.56252
579 | 98.533232
578 | 98.556903
577 | 98.562092
576 | 98.526731
575 | 98.517188
574 | 98.486592
573 | 98.486129
572 | 98.502241
571 | 98.487742
570 | 98.466409
569 | 98.490328
568 | 98.4612
567 | 98.364812
566 | 98.406964
565 | 98.435492
564 | 98.423421
563 | 98.394462
562 | 98.335081
561 | 98.331715
560 | 98.338668
559 | 98.334573
558 | 98.371687
557 | 98.322498
556 | 98.349876
555 | 98.333703
554 | 98.338657
553 | 98.338381
552 | 98.3159
551 | 98.330627
550 | 98.330688
549 | 98.304631
548 | 98.295238
547 | 98.255961
546 | 98.268474
545 | 98.334072
544 | 98.342399
543 | 98.260449
542 | 98.276226
541 | 98.257118
540 | 98.233031
539 | 98.232119
538 | 98.272999
537 | 98.31059
536 | 98.260229
535 | 98.219817
534 | 98.227491
533 | 98.25833
532 | 98.305245
531 | 98.320881
530 | 98.282329
529 | 98.236049
528 | 98.254357
527 | 98.309045
526 | 98.314146
525 | 98.300068
524 | 98.308003
523 | 98.250333
522 | 98.318465
521 | 98.320182
520 | 98.339701
519 | 98.334854
518 | 98.391753
517 | 98.348799
516 | 98.344444
515 | 98.378788
514 | 98.371188
513 | 98.369583
512 | 98.345297
511 | 98.267926
510 | 98.34433
509 | 98.406958
508 | 98.397729
507 | 98.40032
506 | 98.411706
505 | 98.390142
504 | 98.429561
503 | 98.325823
502 | 98.464137
501 | 98.478663
500 | 98.413863
499 | 98.447957
498 | 98.485763
497 | 98.426538
496 | 98.480512
495 | 98.493247
494 | 98.42527
493 | 98.500369
492 | 98.436924
491 | 98.489427
490 | 98.640504
489 | 98.490724
488 | 98.599561
487 | 98.572558
486 | 98.593913
485 | 98.615526
484 | 98.579937
483 | 98.633106
482 | 98.604527
481 | 98.593708
480 | 98.524614
479 | 98.63135
478 | 98.679362
477 | 98.516305
476 | 98.580748
475 | 98.687368
474 | 98.666717
473 | 98.674237
472 | 98.677682
471 | 98.617468
470 | 98.624092
469 | 98.643684
468 | 98.629878
467 | 98.687814
466 | 98.660083
465 | 98.7535
464 | 98.715716
463 | 98.667895
462 | 98.665982
461 | 98.647025
460 | 98.785962
459 | 98.644682
458 | 98.648538
457 | 98.663008
456 | 98.651445
455 | 98.754394
454 | 98.660356
453 | 98.682931
452 | 98.665703
451 | 98.519066
450 | 98.631737
449 | 98.662098
448 | 98.719432
447 | 98.678036
446 | 98.748229
445 | 98.706985
444 | 98.672037
443 | 98.595738
442 | 98.574886
441 | 98.724341
440 | 98.687824
439 | 98.624747
438 | 98.782345
437 | 98.742679
436 | 98.802212
435 | 98.736733
434 | 98.812895
433 | 98.809598
432 | 98.821785
431 | 98.848408
430 | 98.832784
429 | 98.797565
428 | 98.79374
427 | 98.873646
426 | 98.954938
425 | 98.835594
424 | 98.857203
423 | 98.990423
422 | 98.959612
421 | 99.005716
420 | 98.965714
419 | 98.950827
418 | 98.952004
417 | 98.993892
416 | 98.854869
415 | 98.851099
414 | 98.83914
413 | 98.777895
412 | 98.800397
411 | 98.697726
410 | 98.621653
409 | 98.599457
408 | 98.513799
407 | 98.488616
406 | 98.376969
405 | 98.183119
404 | 98.035086
403 | 97.74272
402 | 97.552405
401 | 97.431747
400 | 97.182167

## S-160606-057.2.Sample.Raw
nm | %T | Chiaro | Class C (98-UVAT72)
700 | 96.686314 | 98.45992 | Average of 700nm - 400nm
699 | 96.819689 | Pass
698 | 96.916759
697 | 96.965841
696 | 97.06099
695 | 97.040977
694 | 97.035181
693 | 97.09778
692 | 97.207916
691 | 97.138814
690 | 97.365341
689 | 97.401312
688 | 97.459419
687 | 97.370058
686 | 97.464214
685 | 97.538845
684 | 97.568485
683 | 97.588939
682 | 97.637169
681 | 97.74436
680 | 97.790635
679 | 97.713769
678 | 97.822569
677 | 97.74802
676 | 97.856125
675 | 97.851368
674 | 97.883901
673 | 97.980144
672 | 97.966036
671 | 98.086875
670 | 98.154954
669 | 98.013162
668 | 98.184452
667 | 98.191754
666 | 98.24151
665 | 98.253267
664 | 98.207179
663 | 98.216989
662 | 98.318694
661 | 98.332657
660 | 98.321121
659 | 98.372177
658 | 98.310881
657 | 98.313473
656 | 98.412843
655 | 98.481056
654 | 98.496245
653 | 98.526409
652 | 98.510715
651 | 98.550527
650 | 98.478773
649 | 98.537945
648 | 98.598559
647 | 98.683776
646 | 98.617791
645 | 98.63249
644 | 98.577406
643 | 98.688585
642 | 98.699084
641 | 98.667584
640 | 98.663596
639 | 98.648436
638 | 98.610074
637 | 98.742869
636 | 98.770121
635 | 98.729425
634 | 98.681038
633 | 98.727965
632 | 98.780805
631 | 98.707329
630 | 98.742458
629 | 98.80578
628 | 98.749635
627 | 98.759199
626 | 98.82805
625 | 98.729194
624 | 98.710639
623 | 98.73296
622 | 98.734291
621 | 98.759398
620 | 98.775243
619 | 98.798725
618 | 98.842882
617 | 98.845693
616 | 98.830174
615 | 98.761568
614 | 98.721369
613 | 98.689336
612 | 98.719958
611 | 98.784047
610 | 98.817822
609 | 98.817825
608 | 98.742877
607 | 98.73672
606 | 98.732638
605 | 98.727747
604 | 98.754268
603 | 98.734673
602 | 98.726382
601 | 98.765315
600 | 98.766575
599 | 98.67926
598 | 98.676063
597 | 98.690549
596 | 98.661976
595 | 98.660829
594 | 98.673608
593 | 98.687847
592 | 98.676605
591 | 98.631107
590 | 98.595717
589 | 98.638527
588 | 98.634838
587 | 98.54883
586 | 98.544253
585 | 98.620023
584 | 98.602324
583 | 98.573402
582 | 98.543057
581 | 98.576492
580 | 98.570635
579 | 98.523614
578 | 98.567231
577 | 98.57878
576 | 98.515782
575 | 98.497581
574 | 98.478907
573 | 98.47075
572 | 98.502683
571 | 98.514797
570 | 98.455626
569 | 98.47035
568 | 98.470838
567 | 98.387443
566 | 98.450827
565 | 98.461496
564 | 98.448804
563 | 98.456812
562 | 98.409891
561 | 98.38151
560 | 98.408819
559 | 98.362176
558 | 98.349212
557 | 98.349656
556 | 98.375708
555 | 98.41616
554 | 98.403072
553 | 98.335373
552 | 98.32395
551 | 98.30595
550 | 98.296206
549 | 98.35715
548 | 98.332809
547 | 98.337655
546 | 98.300217
545 | 98.352732
544 | 98.420772
543 | 98.357567
542 | 98.311128
541 | 98.286541
540 | 98.30106
539 | 98.297132
538 | 98.316551
537 | 98.356006
536 | 98.334339
535 | 98.295865
534 | 98.315887
533 | 98.321028
532 | 98.295532
531 | 98.328653
530 | 98.296543
529 | 98.30976
528 | 98.32657
527 | 98.343041
526 | 98.356968
525 | 98.358519
524 | 98.377315
523 | 98.287312
522 | 98.409955
521 | 98.41351
520 | 98.447797
519 | 98.379515
518 | 98.403141
517 | 98.394175
516 | 98.417963
515 | 98.469719
514 | 98.468029
513 | 98.445033
512 | 98.430692
511 | 98.369326
510 | 98.466077
509 | 98.469162
508 | 98.480657
507 | 98.472047
506 | 98.435077
505 | 98.510564
504 | 98.50642
503 | 98.475849
502 | 98.59403
501 | 98.561913
500 | 98.411747
499 | 98.521066
498 | 98.589883
497 | 98.503099
496 | 98.634782
495 | 98.683953
494 | 98.473243
493 | 98.57389
492 | 98.480774
491 | 98.578227
490 | 98.708819
489 | 98.632732
488 | 98.604685
487 | 98.658007
486 | 98.67743
485 | 98.680935
484 | 98.680644
483 | 98.753719
482 | 98.685896
481 | 98.70002
480 | 98.577723
479 | 98.774608
478 | 98.743516
477 | 98.70021
476 | 98.648668
475 | 98.743963
474 | 98.646844
473 | 98.796191
472 | 98.699946
471 | 98.68875
470 | 98.707647
469 | 98.741776
468 | 98.704769
467 | 98.824405
466 | 98.775599
465 | 98.783015
464 | 98.667761
463 | 98.717713
462 | 98.669866
461 | 98.682255
460 | 98.841997
459 | 98.675151
458 | 98.747871
457 | 98.779156
456 | 98.678911
455 | 98.742556
454 | 98.701684
453 | 98.800745
452 | 98.670121
451 | 98.681945
450 | 98.726142
449 | 98.77549
448 | 98.821658
447 | 98.71463
446 | 98.730367
445 | 98.735205
444 | 98.720605
443 | 98.621198
442 | 98.712692
441 | 98.736903
440 | 98.702325
439 | 98.752494
438 | 98.851177
437 | 98.829379
436 | 98.928072
435 | 98.857406
434 | 98.90274
433 | 98.789063
432 | 98.895346
431 | 98.878324
430 | 98.932494
429 | 98.84968
428 | 98.826746
427 | 98.949569
426 | 99.084441
425 | 98.941699
424 | 98.930006
423 | 98.969235
422 | 98.902699
421 | 99.003498
420 | 98.96199
419 | 98.984345
418 | 98.95094
417 | 98.988923
416 | 98.884766
415 | 98.903201
414 | 98.845173
413 | 98.753851
412 | 98.782816
411 | 98.6584
410 | 98.546454
409 | 98.589952
408 | 98.498874
407 | 98.379765
406 | 98.216363
405 | 98.054618
404 | 97.921731
403 | 97.655494
402 | 97.372432
401 | 97.173774
400 | 96.935884

## S-160606-058.1.Sample.Raw
nm | %T | Chiaro | Class D (95-UVAT72)
700 | 95.476912 | 95.6537 | Average of 700nm - 400nm
699 | 95.506028 | Pass
698 | 95.50813
697 | 95.64711
696 | 95.64932
695 | 95.526932
694 | 95.550744
693 | 95.560194
692 | 95.660355
691 | 95.542901
690 | 95.746857
689 | 95.708708
688 | 95.693091
687 | 95.719974
686 | 95.75214
685 | 95.711038
684 | 95.721885
683 | 95.762013
682 | 95.857416
681 | 95.896735
680 | 95.897561
679 | 95.782897
678 | 95.880786
677 | 95.831812
676 | 95.84735
675 | 95.90651
674 | 95.958821
673 | 95.911541
672 | 95.904206
671 | 96.068602
670 | 96.003975
669 | 95.925575
668 | 96.061429
667 | 95.89785
666 | 96.013477
665 | 96.06356
664 | 96.056609
663 | 96.069364
662 | 96.114621
661 | 96.12301
660 | 96.055325
659 | 96.105823
658 | 95.973421
657 | 95.996082
656 | 96.136448
655 | 96.216584
654 | 96.194911
653 | 96.215518
652 | 96.209258
651 | 96.292632
650 | 96.228957
649 | 96.182354
648 | 96.209911
647 | 96.219648
646 | 96.188994
645 | 96.254669
644 | 96.234899
643 | 96.333379
642 | 96.318567
641 | 96.283014
640 | 96.280168
639 | 96.279152
638 | 96.291415
637 | 96.28971
636 | 96.372178
635 | 96.416551
634 | 96.353442
633 | 96.359232
632 | 96.435805
631 | 96.352374
630 | 96.428198
629 | 96.465176
628 | 96.360572
627 | 96.418832
626 | 96.526346
625 | 96.452336
624 | 96.464146
623 | 96.434929
622 | 96.401579
621 | 96.478742
620 | 96.491263
619 | 96.497437
618 | 96.536323
617 | 96.559932
616 | 96.543296
615 | 96.477856
614 | 96.475436
613 | 96.491031
612 | 96.502887
611 | 96.514693
610 | 96.578852
609 | 96.614148
608 | 96.573481
607 | 96.550526
606 | 96.578909
605 | 96.585097
604 | 96.565638
603 | 96.608877
602 | 96.660639
601 | 96.643557
600 | 96.625276
599 | 96.603987
598 | 96.607156
597 | 96.633766
596 | 96.668713
595 | 96.660993
594 | 96.633281
593 | 96.640896
592 | 96.663976
591 | 96.676796
590 | 96.634206
589 | 96.630984
588 | 96.615462
587 | 96.556849
586 | 96.591401
585 | 96.648338
584 | 96.639457
583 | 96.631466
582 | 96.657062
581 | 96.697053
580 | 96.675811
579 | 96.67436
578 | 96.669524
577 | 96.658685
576 | 96.689296
575 | 96.649388
574 | 96.620186
573 | 96.67194
572 | 96.676569
571 | 96.679911
570 | 96.656965
569 | 96.609558
568 | 96.632112
567 | 96.630613
566 | 96.646878
565 | 96.66516
564 | 96.637498
563 | 96.603022
562 | 96.588367
561 | 96.593114
560 | 96.565076
559 | 96.562542
558 | 96.593569
557 | 96.564673
556 | 96.572629
555 | 96.594328
554 | 96.578125
553 | 96.557057
552 | 96.550324
551 | 96.565022
550 | 96.513455
549 | 96.484595
548 | 96.515509
547 | 96.487786
546 | 96.490882
545 | 96.558567
544 | 96.546273
543 | 96.473798
542 | 96.461267
541 | 96.402373
540 | 96.40413
539 | 96.414419
538 | 96.416134
537 | 96.439957
536 | 96.358459
535 | 96.401301
534 | 96.350602
533 | 96.331305
532 | 96.322556
531 | 96.370019
530 | 96.295051
529 | 96.249375
528 | 96.292693
527 | 96.307978
526 | 96.264969
525 | 96.247313
524 | 96.225477
523 | 96.195038
522 | 96.270702
521 | 96.240739
520 | 96.22591
519 | 96.141198
518 | 96.144604
517 | 96.124479
516 | 96.096848
515 | 96.113029
514 | 96.146855
513 | 96.076004
512 | 96.027725
511 | 95.931426
510 | 95.988263
509 | 96.002086
508 | 95.95127
507 | 95.963482
506 | 95.928326
505 | 95.930185
504 | 95.917141
503 | 95.802262
502 | 95.911101
501 | 95.813965
500 | 95.744561
499 | 95.746103
498 | 95.794796
497 | 95.767115
496 | 95.774964
495 | 95.798819
494 | 95.548038
493 | 95.666595
492 | 95.63678
491 | 95.618163
490 | 95.673085
489 | 95.580444
488 | 95.586288
487 | 95.508251
486 | 95.521467
485 | 95.553206
484 | 95.520183
483 | 95.520676
482 | 95.374278
481 | 95.392404
480 | 95.34497
479 | 95.424744
478 | 95.279724
477 | 95.250445
476 | 95.16859
475 | 95.31462
474 | 95.143212
473 | 95.200937
472 | 95.151677
471 | 95.119448
470 | 95.01218
469 | 95.049024
468 | 94.976014
467 | 94.994399
466 | 94.985468
465 | 94.918919
464 | 94.961777
463 | 94.866966
462 | 94.780281
461 | 94.714982
460 | 94.88789
459 | 94.750415
458 | 94.649689
457 | 94.653444
456 | 94.576548
455 | 94.650519
454 | 94.560708
453 | 94.524116
452 | 94.474962
451 | 94.383826
450 | 94.419105
449 | 94.383958
448 | 94.433007
447 | 94.259144
446 | 94.224576
445 | 94.230795
444 | 94.175754
443 | 94.041455
442 | 94.108401
441 | 94.105075
440 | 93.948252
439 | 93.956877
438 | 93.989845
437 | 93.91599
436 | 93.930873
435 | 93.911563
434 | 93.863629
433 | 93.849632
432 | 93.829641
431 | 93.776923
430 | 93.775525
429 | 93.637449
428 | 93.596701
427 | 93.696264
426 | 93.700378
425 | 93.565878
424 | 93.539739
423 | 93.587306
422 | 93.589151
421 | 93.540965
420 | 93.451742
419 | 93.398064
418 | 93.387736
417 | 93.368456
416 | 93.256429
415 | 93.292723
414 | 93.217496
413 | 93.161928
412 | 93.284177
411 | 93.225867
410 | 93.091395
409 | 93.108947
408 | 93.095906
407 | 93.079034
406 | 93.095118
405 | 92.966639
404 | 92.939965
403 | 92.910111
402 | 92.842344
401 | 92.865114
400 | 92.845676

## S-160606-059.1.Sample.Raw
nm | %T | Chiaro | Class E (90-UVAT72)
700 | 90.18704 | 91.11055 | Average of 700nm - 400nm
699 | 90.129358 | Pass
698 | 90.228572
697 | 90.222756
696 | 90.263478
695 | 90.184877
694 | 90.222161
693 | 90.213623
692 | 90.214112
691 | 90.178867
690 | 90.292459
689 | 90.337251
688 | 90.352635
687 | 90.334681
686 | 90.385658
685 | 90.363358
684 | 90.411419
683 | 90.384802
682 | 90.351463
681 | 90.432783
680 | 90.384231
679 | 90.437031
678 | 90.454906
677 | 90.405903
676 | 90.457068
675 | 90.401229
674 | 90.474438
673 | 90.455558
672 | 90.387762
671 | 90.554694
670 | 90.548441
669 | 90.468117
668 | 90.573175
667 | 90.463321
666 | 90.612254
665 | 90.68915
664 | 90.597789
663 | 90.593562
662 | 90.709289
661 | 90.615987
660 | 90.636026
659 | 90.627288
658 | 90.530105
657 | 90.628053
656 | 90.711261
655 | 90.768959
654 | 90.723945
653 | 90.75218
652 | 90.785742
651 | 90.791311
650 | 90.740808
649 | 90.726587
648 | 90.841386
647 | 90.820164
646 | 90.805586
645 | 90.811404
644 | 90.789824
643 | 90.842889
642 | 90.875582
641 | 90.882458
640 | 90.818748
639 | 90.880466
638 | 90.819322
637 | 90.894571
636 | 90.93506
635 | 90.9201
634 | 90.902364
633 | 90.962666
632 | 90.929088
631 | 90.868271
630 | 90.913651
629 | 91.005537
628 | 90.952951
627 | 90.975634
626 | 91.022463
625 | 90.98239
624 | 90.997647
623 | 90.993304
622 | 91.029701
621 | 91.088038
620 | 91.084385
619 | 91.116689
618 | 91.131411
617 | 91.150286
616 | 91.137289
615 | 91.096058
614 | 91.088999
613 | 91.06455
612 | 91.070057
611 | 91.139406
610 | 91.181209
609 | 91.154206
608 | 91.168977
607 | 91.199806
606 | 91.198905
605 | 91.16231
604 | 91.167697
603 | 91.230668
602 | 91.261563
601 | 91.270451
600 | 91.309215
599 | 91.268943
598 | 91.273121
597 | 91.297496
596 | 91.275255
595 | 91.292415
594 | 91.327538
593 | 91.338023
592 | 91.289056
591 | 91.307303
590 | 91.334411
589 | 91.339183
588 | 91.307737
587 | 91.266571
586 | 91.310839
585 | 91.333166
584 | 91.360638
583 | 91.389109
582 | 91.379957
581 | 91.404563
580 | 91.410489
579 | 91.43144
578 | 91.458907
577 | 91.460583
576 | 91.401018
575 | 91.35926
574 | 91.36416
573 | 91.402423
572 | 91.452404
571 | 91.487272
570 | 91.453575
569 | 91.435408
568 | 91.447956
567 | 91.4289
566 | 91.489365
565 | 91.515321
564 | 91.490577
563 | 91.476867
562 | 91.435325
561 | 91.442675
560 | 91.507566
559 | 91.514508
558 | 91.519272
557 | 91.539952
556 | 91.57661
555 | 91.557572
554 | 91.540034
553 | 91.491777
552 | 91.466088
551 | 91.530368
550 | 91.541328
549 | 91.53173
548 | 91.492631
547 | 91.494209
546 | 91.520538
545 | 91.571484
544 | 91.632824
543 | 91.579107
542 | 91.552722
541 | 91.525307
540 | 91.543111
539 | 91.555972
538 | 91.578869
537 | 91.570798
536 | 91.56393
535 | 91.552279
534 | 91.555326
533 | 91.57379
532 | 91.568518
531 | 91.561838
530 | 91.531267
529 | 91.529911
528 | 91.527884
527 | 91.594849
526 | 91.593068
525 | 91.576187
524 | 91.568976
523 | 91.493752
522 | 91.539601
521 | 91.579276
520 | 91.583519
519 | 91.496866
518 | 91.510377
517 | 91.484801
516 | 91.425139
515 | 91.501704
514 | 91.531079
513 | 91.466166
512 | 91.419311
511 | 91.32526
510 | 91.362763
509 | 91.414247
508 | 91.394299
507 | 91.429204
506 | 91.377492
505 | 91.354423
504 | 91.317803
503 | 91.318927
502 | 91.412226
501 | 91.329148
500 | 91.293433
499 | 91.264149
498 | 91.347381
497 | 91.368848
496 | 91.402629
495 | 91.435186
494 | 91.299962
493 | 91.380497
492 | 91.296411
491 | 91.414985
490 | 91.517001
489 | 91.423797
488 | 91.437714
487 | 91.489606
486 | 91.409702
485 | 91.55164
484 | 91.612335
483 | 91.537159
482 | 91.61018
481 | 91.558446
480 | 91.462891
479 | 91.484159
478 | 91.435249
477 | 91.368034
476 | 91.358628
475 | 91.471078
474 | 91.389087
473 | 91.372821
472 | 91.349141
471 | 91.332414
470 | 91.313622
469 | 91.276119
468 | 91.25971
467 | 91.283843
466 | 91.283121
465 | 91.260453
464 | 91.226914
463 | 91.199151
462 | 91.190853
461 | 91.167472
460 | 91.27185
459 | 91.105292
458 | 91.109098
457 | 91.102999
456 | 91.065977
455 | 91.109022
454 | 91.102447
453 | 91.118404
452 | 91.075204
451 | 91.025887
450 | 91.128254
449 | 91.072522
448 | 91.106324
447 | 91.041033
446 | 91.047929
445 | 91.161122
444 | 91.150836
443 | 91.083532
442 | 91.02431
441 | 90.998022
440 | 90.957658
439 | 90.936907
438 | 91.044664
437 | 90.984129
436 | 91.007786
435 | 90.984435
434 | 90.997351
433 | 90.992276
432 | 90.995021
431 | 90.999773
430 | 91.002224
429 | 90.921044
428 | 90.911199
427 | 90.968528
426 | 90.957335
425 | 90.925396
424 | 90.901555
423 | 90.958753
422 | 90.934017
421 | 90.955027
420 | 90.892098
419 | 90.946003
418 | 90.915832
417 | 90.927815
416 | 90.925092
415 | 90.957731
414 | 90.8838
413 | 90.885675
412 | 90.979004
411 | 90.963354
410 | 90.955912
409 | 90.928448
408 | 90.907516
407 | 90.944489
406 | 90.977649
405 | 90.889912
404 | 90.837691
403 | 90.883742
402 | 90.858641
401 | 90.916032
400 | 90.946018

## S-160606-059.2.Sample.Raw
nm | %T | Chiaro | Class E (90-UVAT72)
700 | 90.095122 | 91.0922 | Average of 700nm - 400nm
699 | 90.112382 | Pass
698 | 90.119162
697 | 90.146143
696 | 90.083634
695 | 90.149439
694 | 90.144441
693 | 90.141251
692 | 90.231202
691 | 90.164372
690 | 90.223107
689 | 90.256992
688 | 90.261566
687 | 90.148123
686 | 90.282802
685 | 90.272806
684 | 90.316972
683 | 90.34685
682 | 90.305813
681 | 90.446109
680 | 90.408029
679 | 90.437637
678 | 90.404799
677 | 90.382204
676 | 90.416823
675 | 90.390582
674 | 90.388713
673 | 90.461446
672 | 90.425148
671 | 90.506237
670 | 90.528323
669 | 90.474008
668 | 90.498105
667 | 90.506298
666 | 90.561778
665 | 90.524488
664 | 90.444443
663 | 90.54223
662 | 90.616418
661 | 90.588828
660 | 90.545911
659 | 90.55502
658 | 90.561247
657 | 90.615559
656 | 90.609611
655 | 90.704494
654 | 90.733763
653 | 90.681297
652 | 90.714563
651 | 90.776617
650 | 90.77218
649 | 90.714334
648 | 90.727418
647 | 90.736873
646 | 90.72657
645 | 90.766809
644 | 90.770353
643 | 90.855069
642 | 90.835652
641 | 90.832442
640 | 90.828318
639 | 90.867847
638 | 90.837418
637 | 90.870722
636 | 90.952212
635 | 90.902688
634 | 90.879732
633 | 90.902305
632 | 90.971514
631 | 90.884721
630 | 90.934552
629 | 90.938533
628 | 90.862277
627 | 90.940782
626 | 91.04234
625 | 90.954512
624 | 91.001394
623 | 90.974744
622 | 90.991006
621 | 91.036767
620 | 91.04915
619 | 91.056595
618 | 91.074362
617 | 91.065592
616 | 91.112342
615 | 91.095099
614 | 91.105656
613 | 91.045366
612 | 91.086714
611 | 91.113754
610 | 91.146719
609 | 91.15569
608 | 91.118266
607 | 91.177726
606 | 91.192184
605 | 91.151836
604 | 91.170054
603 | 91.231366
602 | 91.236231
601 | 91.271849
600 | 91.317955
599 | 91.274536
598 | 91.268138
597 | 91.283767
596 | 91.271669
595 | 91.252709
594 | 91.269275
593 | 91.319469
592 | 91.323465
591 | 91.317027
590 | 91.308127
589 | 91.301669
588 | 91.285641
587 | 91.308071
586 | 91.330162
585 | 91.330969
584 | 91.332317
583 | 91.351708
582 | 91.35389
581 | 91.39707
580 | 91.418163
579 | 91.416176
578 | 91.407091
577 | 91.37626
576 | 91.387861
575 | 91.400329
574 | 91.417693
573 | 91.446437
572 | 91.454615
571 | 91.467643
570 | 91.439698
569 | 91.449552
568 | 91.478638
567 | 91.430756
566 | 91.442761
565 | 91.441819
564 | 91.445737
563 | 91.448655
562 | 91.426747
561 | 91.474162
560 | 91.492439
559 | 91.461249
558 | 91.464234
557 | 91.497933
556 | 91.501858
555 | 91.499711
554 | 91.538441
553 | 91.526193
552 | 91.505632
551 | 91.511175
550 | 91.501717
549 | 91.514931
548 | 91.506775
547 | 91.502609
546 | 91.515321
545 | 91.596159
544 | 91.632824
543 | 91.539253
542 | 91.531516
541 | 91.537766
540 | 91.524735
539 | 91.534065
538 | 91.57136
537 | 91.584935
536 | 91.562694
535 | 91.524457
534 | 91.535633
533 | 91.556129
532 | 91.554126
531 | 91.567666
530 | 91.537888
529 | 91.509254
528 | 91.511375
527 | 91.540014
526 | 91.520315
525 | 91.516412
524 | 91.529155
523 | 91.47919
522 | 91.534126
521 | 91.532921
520 | 91.545721
519 | 91.463238
518 | 91.506757
517 | 91.494777
516 | 91.470593
515 | 91.507972
514 | 91.494797
513 | 91.472873
512 | 91.384994
511 | 91.350037
510 | 91.392317
509 | 91.444952
508 | 91.413884
507 | 91.40256
506 | 91.376522
505 | 91.373655
504 | 91.377454
503 | 91.294686
502 | 91.39043
501 | 91.34317
500 | 91.266724
499 | 91.217497
498 | 91.33238
497 | 91.373611
496 | 91.418074
495 | 91.418764
494 | 91.346259
493 | 91.377673
492 | 91.335938
491 | 91.428314
490 | 91.512229
489 | 91.415319
488 | 91.507158
487 | 91.461418
486 | 91.490655
485 | 91.53458
484 | 91.550885
483 | 91.592337
482 | 91.573564
481 | 91.542702
480 | 91.456617
479 | 91.52413
478 | 91.434984
477 | 91.412995
476 | 91.313318
475 | 91.413246
474 | 91.311183
473 | 91.367254
472 | 91.327142
471 | 91.332325
470 | 91.250117
469 | 91.303514
468 | 91.2681
467 | 91.273859
466 | 91.222626
465 | 91.289349
464 | 91.197594
463 | 91.185283
462 | 91.091271
461 | 91.107695
460 | 91.150676
459 | 91.175946
458 | 91.09912
457 | 91.079592
456 | 91.051493
455 | 91.137291
454 | 91.096619
453 | 91.095778
452 | 91.058416
451 | 91.021117
450 | 91.106244
449 | 91.030453
448 | 91.119235
447 | 90.994187
446 | 91.143253
445 | 91.042489
444 | 91.057151
443 | 91.061696
442 | 91.106922
441 | 91.120545
440 | 91.018139
439 | 90.972712
438 | 91.056962
437 | 91.029425
436 | 91.044075
435 | 90.953294
434 | 90.985932
433 | 90.941205
432 | 90.945006
431 | 90.965697
430 | 90.998771
429 | 90.947145
428 | 90.930223
427 | 91.000244
426 | 90.963628
425 | 90.936732
424 | 90.905186
423 | 91.002902
422 | 90.97914
421 | 90.979419
420 | 90.888374
419 | 90.91878
418 | 90.901995
417 | 90.893296
416 | 90.916664
415 | 90.955157
414 | 90.856389
413 | 90.901557
412 | 90.913119
411 | 90.884614
410 | 90.912674
409 | 90.978017
408 | 90.913646
407 | 90.934359
406 | 90.960407
405 | 90.891156
404 | 90.917707
403 | 90.901703
402 | 90.841924
401 | 90.860326
400 | 90.831157